## silicates
mineral name | source | std no. | 23Na_ppm | 24Mg_ppm | 27Al_ppm | 29Si_ppm | 31P_ppm | 34S_ppm | 35Cl_ppm | 39K_ppm | 43Ca_ppm | 44Ca_ppm | 45Sc_ppm | 49Ti_ppm | 51V_ppm | 53Cr_ppm | 55Mn_ppm | 56Fe_ppm | 57Fe_ppm | 59Co_ppm | 60Ni_ppm | 63Cu_ppm | 65Cu_ppm | 66Zn_ppm | 69Ga_ppm | 71Ga_ppm | 72Ge_ppm | 75As_ppm | 77Se_ppm | 79Br_ppm | 81Br_ppm | 85Rb_ppm | 88Sr_ppm | 89Y_ppm | 90Zr_ppm | 91Zr_ppm | 93Nb_ppm | 95Mo_ppm | 105Pd_ppm | 107Ag_ppm | 109Ag_ppm | 111Cd_ppm | 115In_ppm | 118Sn_ppm | 121Sb_ppm | 125Te_ppm | 127I_ppm | 133Cs_ppm | 137Ba_ppm | 139La_ppm | 140Ce_ppm | 141Pr_ppm | 146Nd_ppm | 147Sm_ppm | 153Eu_ppm | 157Gd_ppm | 159Tb_ppm | 163Dy_ppm | 165Ho_ppm | 166Er_ppm | 169Tm_ppm | 172Yb_ppm | 175Lu_ppm | 178Hf_ppm | 181Ta_ppm | 182W_ppm | 185Re_ppm | 189Os_ppm | 195Pt_ppm | 197Au_ppm | 202Hg_ppm | 203Tl_ppm | 205Tl_ppm | 206Pb_ppm | 207Pb_ppm | 208Pb_ppm | 209Bi_ppm | 232Th_ppm | 238U_ppm
albite 1 | Handbook of mineralogy | 1 | 8.695484 | 0 | 10.39235 | 32.12564 | 0 | 0 |  | 0.02490446 | 0.1572549 | 0.1572549 |  | 0 |  | 0 | 0 | 0 | 0 | [12 empty] | 0 | 0 |  |  |  | 0 | [11 empty] | 0 | 0 | 0
biotite | Handbook of mineralogy | 2 | 0.07419355 | 7.116299 | 7.358824 | 16.94884 | 0 | 0 |  | 7.944522 | 0 | 0 |  | 2.032303 |  | 0 | 0.3794217 | 16.23468 | 16.23468 | [12 empty] | 0 | 0 |  |  |  | 0 | [11 empty] | 0 | 0 | 0
chamosite 1 | Handbook of mineralogy | 3 | 0.126129 | 6.844914 | 9.651176 | 12.34343 | 0 | 0 |  | 0.1411253 | 0.3002139 | 0.3002139 |  | 0 |  | 0 | 0.0309732 | 24.0362 | 24.0362 | [12 empty] | 0 | 0 |  |  |  | 0 | [11 empty] | 0 | 0 | 0
clinochlore 1 | Handbook of mineralogy | 4 | 0 | 21.07148 | 6.855882 | 15.81735 | 0 | 0 |  | 0 | 0 | 0 |  | 0 |  | 0 | 0 | 3.914549 | 3.914549 | [12 empty] | 0 | 0 |  |  |  | 0 | [11 empty] | 0 | 0 | 0
clinochlore 2 | Handbook of mineralogy | 5 | 0 | 21.32477 | 5.029412 | 15.01784 | 0 | 0 |  | 0 | 0.8863458 | 0.8863458 |  | 0 |  | 5.391579 | 0 | 1.53443 | 1.53443 | [12 empty] | 0 | 0 |  |  |  | 0 | [11 empty] | 0 | 0 | 0
epidote | Handbook of mineralogy | 6 | 0 | 0 | 11.10176 | 17.07507 | 0 | 0 |  | 0 | 16.47602 | 16.47602 |  | 0 |  | 0 | 0 | 12.39627 | 12.39627 | [12 empty] | 0 | 0 |  |  |  | 0 | [11 empty] | 0 | 0 | 0
ferroactinolite 1 | Handbook of mineralogy | 7 | 0.2596774 | 5.186455 | 1.058824 | 23.84526 | 0 | 0 |  | 0.1328238 | 7.648307 | 7.648307 |  | 0.02397997 |  | 0 | 1.858392 | 17.38075 | 17.38075 | [12 empty] | 0 | 0 |  |  |  | 0 | [11 empty] | 0 | 0 | 0
ferrohornblende 1 | Handbook of mineralogy | 8 | 0.9941935 | 5.367378 | 5.701765 | 21.15215 | 0 | 0 |  | 0.3486624 | 7.298057 | 7.298057 |  | 0.7553692 |  | 0 | 0.5807475 | 15.26692 | 15.26692 | [12 empty] | 0 | 0 |  |  |  | 0 | [11 empty] | 0 | 0 | 0
magnesiohornblende 1 | Handbook of mineralogy | 9 | 1.454194 | 6.066946 | 5.294118 | 22.53611 | 0 | 0 |  | 0.3403609 | 7.569679 | 7.569679 |  | 0.5994994 |  | 0 | 0.1316361 | 10.66331 | 10.66331 | [12 empty] | 0 | 0 |  |  |  | 0 | [11 empty] | 0 | 0 | 0
Magnetite1 | Handbook of mineralogy | 10 | 0 | 0 | 0.1111765 | 0.1262396 | 0 | 0 |  | 0 | 0 | 0 |  | 0 |  | 0 | 0 | 72.02257 | 72.02257 | [13 empty] | 0 | 0 |  |  |  | 0
muscovite 1 | Handbook of mineralogy | 11 | 0.4748387 | 0.06030762 | 20.48294 | 21.44671 | 0 | 0 |  | 8.367898 | 0 | 0 |  | 0 |  | 0 | 0 | 0 | 0 | [12 empty] | 0 | 0 |  |  |  | 0 | [11 empty] | 0 | 0 | 0
orthoclase 1 | Handbook of mineralogy | 12 | 0.8012903 | 0 | 9.767647 | 30.57336 | 0 | 0 |  | 12.25299 | 0 | 0 |  | 0 |  | 0 | 0 | 0 | 0 | [12 empty] | 0.4480614 | 0 |  |  |  | 0 | [11 empty] | 0.01791259 | 0 | 0
paragonite 1 | Handbook of mineralogy | 13 | 4.748387 | 0.3919995 | 21.20824 | 21.88621 | 0 | 0 |  | 0 | 0.9006417 | 0.9006417 |  | 0 |  | 0 | 0 | 0 | 0 | [12 empty] | 0 | 0 |  |  |  | 0 | [11 empty] | 0 | 0 | 0
prehnite 1 | Handbook of mineralogy | 14 | 0.1335484 | 0.150769 | 12.93882 | 19.48298 | 0 | 0 |  | 0.1494268 | 19.47816 | 19.47816 |  | 0.07193992 |  | 0 | 0 | 0.968602 | 0.968602 | [12 empty] | 0 | 0 |  |  |  | 0 | [11 empty] | 0 | 0 | 0
quartz | Handbook of mineralogy | 15 | 0 | 0 |  | 46.75541 | 0 | 0 |  | 0 | 0 | 0 |  | 0 |  | 0 | 0 | 0 | 0 | [12 empty] | 0 | 0 |  |  |  | 0 | [11 empty] | 0 | 0 | 0
titanite 2 | Handbook of mineralogy | 16 | 0 | 0 | 2.61 | 14.37729 | 0 | 0 |  | 0 | 19.98567 | 19.98567 |  | 18.21879 |  | 0 | 0 | 2.042904 | 2.042904 | [12 empty] | 0 | 0 |  |  |  | 0.9355488 | [11 empty] | 0 | 0 | 1.041572
Chrysotile | webmineral | 17 |  | 26.31 |  | 20.27 | 0 | 0
Illite | webmineral | 18 |  | 1.87 | 9.01 | 25.25 | 0 | 0 |  | 6.03 | [7 empty] | 1.43 | 1.43
Kaolinite | webmineral | 19 |  |  | 20.9 | 21.76 | 0 | 0
Montmorillonite | webmineral | 20 | 0.84 |  | 9.83 | 20.46 | 0 | 0 |  |  | 0.73 | 0.73
Saponite | webmineral | 21 | 0.48 | 11.39 | 5.62 | 17.55 | 0 | 0 |  |  | 0.84 | 0.84 | [5 empty] | 8.72 | 8.72
Nontronite | webmineral | 22 | 1.39 |  | 5.44 | 16.99 | 0 | 0 | [9 empty] | 22.52 | 22.52
Andradite | webmineral | 23 |  |  |  | 14.73 | 0 | 0 |  |  | 21.01 | 21.01 | [5 empty] | 19.52 | 19.52
Grossular | webmineral | 24 |  |  | 11.98 | 18.71 | 0 | 0 |  |  | 26.69 | 26.69 | [5 empty] | 0 | 0
Calcite | webmineral | 25 |  |  | 0 | 0 |  |  |  |  | 40.04 | 40.04 | [5 empty] | 0 | 0
Zircon | webmineral | 26 |  |  |  | 14.76 | [28 empty] | 43.14 | [28 empty] | 4.69
arsenopyrite 2 | Handbook of mineralogy | 27 | [5 empty] | 18.8 | [9 empty] | 32.48 | 32.48 | 1.16 | [7 empty] | 48.72
bornite | Average comp probe ICPMS | 28 |  | 0.007614849 |  | 0.04105957 |  | 26.15313 | [5 empty] | 0.2414489 | 0.008284381 | 0.0008395647 | 0.006836333 | 11.13548 | 11.13548 | 0.0001358953 | 6.520881e-05 | 62.76357 | 62.76357 | 0.03379433 |  |  |  | 0.015 | 0.01694403 | [5 empty] | 2.651061e-05 |  |  | 1.559904e-05 | 1.162257e-06 | 0.009800042 | 0.009800042 | 7.347411e-05 |  | 0.003392378 | 0.03 | 4.397261e-05 |  |  | 0.0007408591 | [14 empty] | 4.739949e-06 | 1.196801e-05 | 0.002820256 |  |  | 5.53845e-06 | 3.95003e-06 |  |  | 7.236571e-05 | 0.02416667 | 0.02416667 | 0.02416667 | 0.002325468 |  | 1.274205e-05
bornite 1 | Handbook of mineralogy | 29 | [5 empty] | 25.58 | [9 empty] | 11.23 | 11.23 |  |  | 62.99 | 62.99 | [50 empty] | 0.8 | 0.9 | 0.1
chalcopyrite | Average comp probe ICPMS | 30 |  | 0.0003424764 | 0.008792943 | 0.04781124 |  | 35.04593 | [5 empty] | 0.0005025064 | 5.021933e-05 | 0.001313174 | 0.0008865551 | 29.61051 | 29.61051 | 0.001282324 | 0.0004290488 | 34.51321 | 34.51321 | 0.02 |  |  |  | 0.0240027 | 0.007831271 | [5 empty] | 5.981389e-06 |  |  | 1.55449e-05 | 1.163823e-06 | 0.0027474 | 0.0027474 | 5.971346e-05 |  | 0.001969425 | 0.0004471625 | 9.733644e-05 |  |  | 2.887782e-05 | [14 empty] | 5.480506e-06 | 2.237093e-06 | 1.200694e-05 |  |  | 7.367168e-06 | 1.508959e-05 |  |  | 3.503433e-05 | 0.0349414 | 0.0349414 | 0.0349414 | 0.0002938712 |  | 3.274076e-06
chalcopyrite 1 | Handbook of mineralogy | 31 | [5 empty] | 34.96 | [9 empty] | 31 | 31 |  |  | 35.03 | 35.03
covellite | Average comp probe ICPMS | 32 |  | 0.006238327 | 0.09989294 | 0.03994749 |  | 33.90647 | [5 empty] | 0.13811 | 0.0007685181 | 0.002141282 | 0.0009159268 | 0.4724188 | 0.4724188 | 8.602915e-05 | 0.001548002 | 65.92539 | 65.92539 | 0.004076491 |  |  |  | 0.008684282 | 0.01661726 | [5 empty] | 1.403838e-05 |  |  | 0.0003698908 | 1.826561e-06 | 0.004177451 | 0.004177451 | 0.0004255369 |  | 0.0006781272 | 0.0001251034 | 0.0009070894 |  |  | 0.0001018576 | [14 empty] | 3.820521e-06 | 9.642425e-06 | 0.0002727336 |  |  | 4.349242e-06 | 4.652612e-05 |  |  | 0.001573371 | 0.02307692 | 0.02307692 | 0.02307692 | 0.0009539558 |  | 9.488354e-06
enargite | Average comp probe ICPMS | 33 | [5 empty] | 32.87923 | [8 empty] | 0.005 | 1.237166 | 1.237166 |  |  | 47.28233 | 47.28233 | 0.06090033 |  |  |  | 17.8538 | [11 empty] | 0.035 | 0.035 |  |  |  | 0.2022307 | [28 empty] | 0.02166667 | 0.02166667 | 0.02166667
enargite 1 | Handbook of mineralogy | 34 | [5 empty] | 32.21 | [9 empty] | 1.22 | 1.22 |  |  | 47.96 | 47.96 | 0.57 |  |  |  | 18.16
galena 1 | Handbook of mineralogy | 35 | [5 empty] | 13.31 | [13 empty] | 0.07 | 0.07 | [50 empty] | 86.5 | 86.5 | 86.5
pyrrhotite 1 | Handbook of mineralogy | 36 | [5 empty] | 39.82 | [9 empty] | 60.18 | 60.18
pyrite 1 | Handbook of mineralogy | 37 | [5 empty] | 53.49 | [9 empty] | 46.49 | 46.49 |  |  | 0.1 | 0.1 |  |  |  |  | 0.5
sphalerite 2 | Handbook of mineralogy | 38 | [5 empty] | 33.57 | [8 empty] | 2.66 | 18.25 | 18.25 |  |  |  |  | 44.67 | [17 empty] | 0.28
tennantite | Average comp probe ICPMS | 39 |  | 0.001989503 | 0.1998793 | 0.06726085 |  | 28.78692 | [5 empty] | 0.001161414 | 0.00109042 | 0.001383527 | 0.01849479 | 3.42543 | 3.42543 | 0.05629769 | 0.003570687 | 44.22812 | 44.22812 | 4.071319 |  |  |  | 19.32793 | 0.02971682 | [5 empty] | 9.427795e-05 |  |  | 5.638255e-05 | 0.0001606151 | 0.0348848 | 0.0348848 | 0.02995768 |  | 0.01354282 | 0.1892797 | 0.027913 |  |  | 0.0001740867 | [14 empty] | 8.253871e-06 | 2.912261e-06 | 1.568605e-05 |  |  | 8.739224e-06 | 0.0002767994 |  |  | 0.00118121 | 0.3427685 | 0.3427685 | 0.3427685 | 0.008108531 |  | 4.664513e-06
molybdenite | web mineral | 40 | [5 empty] | 40.06 | [29 empty] | 59.94
anhydrite | webmineral | 41 | [5 empty] | 23.55 |  |  | 29.44 | 29.44
olivine | webmineral | 42 |  | 25.37 |  | 18.32 | [11 empty] | 14.57 | 14.57
epoxy |  | 43 | 0 | 0 | 0 | 0 | 0 | 0 | 0 | 0 | 0 | 0 | 0 | 0 | 0 | 0 | 0 | 0 | 0 | 0 | 0 | 0 | 0 | 0 | 0 | 0 | 0 | 0 | 0 | 0 | 0 | 0 | 0 | 0 | 0 | 0 | 0 | 0 | 0 | 0 | 0 | 0 | 0 | 0 | 0 | 0 | 0 | 0 | 0 | 0 | 0 | 0 | 0 | 0 | 0 | 0 | 0 | 0 | 0 | 0 | 0 | 0 | 0 | 0 | 0 | 0 | 0 | 0 | 0 | 0 | 0 | 0 | 0 | 0 | 0 | 0 | 0 | 0 | 0
scheelite | webmineral | 44 | [8 empty] | 13.92 | 13.92 | [53 empty] | 63.85
Note on A1: Sebastien Meffre: list of silicate minerals to be identified